## TableProperties
CrystalSystem | SpaceGroup | E<sub>g</sub> | IsCalculated | ReferenceId | Comment
Monoclinic | P2<sub>1</sub>/n | 1.03 | 1 | 1525 | Direct. Calculation. VASP
Monoclinic | P2<sub>1</sub>/n | 1.44 | 0 | 1525 | UV-vis diffuse reflectance spectroscopy