## TableProperties
CrystalSystem | SpaceGroup | E<sub>g</sub> | IsCalculated | ReferenceId | Comment
Orthorhombic | Cmcm | 1.76 | 1 | 1514 | Indirect. Calculation. CASTEP
Orthorhombic | Cmcm | 2.05 | 1 | 1514 | Direct. Calculation. CASTEP
Orthorhombic | Cmcm | 2.06 | 0 | 1514 | UV-vis diffuse reflectance spectroscopy