## TableProperties
CrystalSystem | SpaceGroup | E<sub>g</sub> | IsCalculated | ReferenceId | Comment | Temperature
Orthorhombic | Aba2 | 1.62 | 1 | 1529 | Direct. Calculation. CASTEP
Orthorhombic | Aba2 | 2.82 | 0 | 1529 | UV-vis diffuse reflectance spectroscopy | 298