## TableProperties
CrystalSystem | SpaceGroup | E<sub>g</sub> | IsCalculated | ReferenceId | Comment | StructureType
Cubic | Fm3(-)m | 2.26 | 1 | 1777 | Direct. Calculation. WIEN2k package
Cubic | Fm3(-)m | 2.57 | 1 | 1542 | Direct. Calculation. CASTEP | K<sub>2</sub>PtCl<sub>6</sub>