## TableProperties
CrystalSystem | SpaceGroup | E<sub>g</sub> | IsCalculated | ReferenceId | Comment | Temperature
Triclinic | P1(-) | 3.55 | 1 | 1547 | Indirect. Calculation. CASTEP
Triclinic | P1(-) | 4.14 | 0 | 1547 | UV-vis-NIR diffuse reflectance spectroscopy | 298