## TableProperties
CrystalSystem | SpaceGroup | E<sub>g</sub> | IsCalculated | ReferenceId | Comment | Temperature
Trigonal | R3(-) | 4.01 | 1 | 1532 | Indirect. Calculation. VASP
Trigonal | R3(-) | 3.67 | 0 | 1532 | UV-vis diffuse reflectance spectroscopy | 298