## TableProperties
CrystalSystem | SpaceGroup | E<sub>g</sub> | IsCalculated | ReferenceId | Comment | Temperature
Orthorhombic | Cmc2<sub>1</sub> | 2.72 | 1 | 1533 | Calculation. CASTEP
Orthorhombic | Cmc2<sub>1</sub> | 3.45 | 0 | 1533 | UV-vis diffuse reflectance spectroscopy | 298