## TableProperties
Modification | CrystalSystem | SpaceGroup | Temperature | E<sub>g</sub> | IsCalculated | ReferenceId | Comment
&alpha; | Trigonal | R3(-)c | 298 | 3.3 | 0 | 1546 | UV-vis-NIR diffuse reflectance spectroscopy
&beta; | Trigonal | R3(-)c | 298 | 3.35 | 0 | 1546 | UV-vis-NIR diffuse reflectance spectroscopy