## TableProperties
CrystalSystem | SpaceGroup | E<sub>g</sub> | IsCalculated | ReferenceId | Comment
Orthorhombic | Pbcn | 3.41 | 1 | 1549 | Indirect. Calculation. VASP
Orthorhombic | Pbcn | 4.19 | 0 | 1549 | UV-vis diffuse reflectance spectroscopy