## TableProperties
CrystalSystem | StructureType | SpaceGroup | E<sub>g</sub> | IsCalculated | ReferenceId | Comment
Cubic | pollucite | I4(-)3d | 1.8 | 0 | 1550 | UV-vis diffuse reflectance spectroscopy