## TableProperties
CrystalSystem | SpaceGroup | E<sub>g</sub> | IsCalculated | ReferenceId | Comment
Orthorhombic | P2<sub>1</sub>2<sub>1</sub>2 | 2.65 | 1 | 1551 | Indirect. Calculation. VASP
Orthorhombic | P2<sub>1</sub>2<sub>1</sub>2 | 3.9 | 0 | 1551 | UV-vis diffuse reflectance spectroscopy