## TableProperties
CrystalSystem | SpaceGroup | E<sub>g</sub> | IsCalculated | ReferenceId | Comment
Monoclinic | C2/c | 2 | 1 | 1552 | Direct. Calculation. CASTEP
Monoclinic | C2/c | 2.24 | 0 | 1552 | UV-vis-NIR diffuse reflectance spectroscopy