## TableProperties
CrystalSystem | SpaceGroup | E<sub>g</sub> | IsCalculated | ReferenceId | Comment
Orthorhombic | Ibam | 2.577 | 1 | 1564 | Indirect. Calculation. VASP
Orthorhombic | Ibam | 2.72 | 0 | 1564 | UV-vis diffuse reflectance spectroscopy