## TableProperties
Modification | CrystalSystem | SpaceGroup | Temperature | E<sub>g</sub> | IsCalculated | ReferenceId | Comment
&alpha; | Orthorhombic | P2<sub>1</sub>2<sub>1</sub>2<sub>1</sub> | 298 | 2.63 | 0 | 1579 | Diffuse reflectance spectroscopy
&beta; | Cubic | Pa3(-) | 298 | 2.56 | 0 | 1579 | Diffuse reflectance spectroscopy