## TableProperties
Modification | CrystalSystem | SpaceGroup | Temperature | E<sub>g</sub> | IsCalculated | ReferenceId | Comment
&alpha; | Triclinic | P1(-) | 298 | 2.94 | 0 | 1579 | Diffuse reflectance spectroscopy
&beta; | Cubic | Pa3(-) | 298 | 2.55 | 0 | 1579 | Diffuse reflectance spectroscopy