## TableProperties
CrystalSystem | StructureType | SpaceGroup | E<sub>g</sub> | IsCalculated | ReferenceId | Comment | Temperature
Cubic | spinel | Fd3(-)m | 1.12 | 0 | 1580 | Indirect. Diffuse reflectance spectroscopy
Cubic | spinel | Fd3(-)m | 1.6 | 0 | 1580 | Direct. Diffuse reflectance spectroscopy
Cubic | spinel | Fd3(-)m | 1.35 | 0 | 1667 | UV-vis diffuse reflectance spectroscopy | 298