## TableProperties
CrystalSystem | StructureType | SpaceGroup | Temperature | E<sub>g</sub> | IsCalculated | ReferenceId | Comment
Cubic | BaGa<sub>2</sub>S<sub>4</sub> | Pa3(-) | 298 | 1.84 | 0 | 1582 | UV-vis diffuse reflectance spectroscopy
Monoclinic |  | P2<sub>1</sub>/c | 298 | 1.95 | 0 | 1582 | UV-vis diffuse reflectance spectroscopy