## TableProperties
CrystalSystem | SpaceGroup | Temperature | E<sub>g</sub> | IsCalculated | ReferenceId | Comment
Monoclinic | P2<sub>1</sub>/n | 298 | 3.7 | 0 | 1583 | UV-vis diffuse reflectance spectroscopy