## TableProperties
CrystalSystem | SpaceGroup | E<sub>g</sub> | IsCalculated | ReferenceId | Comment | Temperature
Triclinic | P1(-) | 3.44 | 1 | 1591 | Indirect. Calculation. VASP
Triclinic | P1(-) | 4.28 | 0 | 1591 | UV-vis-NIR diffuse reflectance spectroscopy | 298