## TableProperties
Modification | CrystalSystem | SpaceGroup | E<sub>g</sub> | IsCalculated | ReferenceId | Comment
&alpha; | Monoclinic | C2/c | 5.2 | 0 | 1592 | UV-vis-NIR diffuse reflectance spectroscopy
&beta; | Monoclinic | P2<sub>1</sub>/n | 5.4 | 0 | 1592 | UV-vis-NIR diffuse reflectance spectroscopy