## TableProperties
CrystalSystem | SpaceGroup | E<sub>g</sub> | IsCalculated | ReferenceId | Comment
Orthorhombic | Pnma | 1.62 | 0 | 1596 | UV?vis absorption data
Orthorhombic | Pnma | 1.88 | 0 | 1596 | Diffuse reflectance spectroscopy