## TableProperties
CrystalSystem | SpaceGroup | E<sub>g</sub> | IsCalculated | ReferenceId | Comment
Orthorhombic | Pmc2<sub>1</sub> | 3.06 | 1 | 1600 | Indirect. Calculation. Quantum Espresso package
Orthorhombic | Pmc2<sub>1</sub> | 4.74 | 0 | 1600 | Optical