## TableProperties
CrystalSystem | SpaceGroup | E<sub>g</sub> | IsCalculated | ReferenceId | Comment | Temperature
Rhombohedral | R3(-) | 0.58 | 1 | 1607 | Indirect. Calculation. FPLO package
Rhombohedral | R3(-) | 0.69 | 0 | 1607 | Four-point measurement of the electrical conductivity | 350