## TableProperties
CrystalSystem | SpaceGroup | E<sub>g</sub> | IsCalculated | ReferenceId | Comment
Monoclinic | P2<sub>1</sub>/n | 3.6 | 0 | 1613 | Indirect. Diffuse reflectance spectroscopy
Monoclinic | P2<sub>1</sub>/n | 3.8 | 0 | 1613 | Direct. Diffuse reflectance spectroscopy