## TableProperties
CrystalSystem | SpaceGroup | E<sub>g</sub> | IsCalculated | ReferenceId | Comment
Tetragonal | I4/m | 3 | 0 | 1613 | Indirect. Diffuse reflectance spectroscopy
Tetragonal | I4/m | 3.3 | 0 | 1613 | Direct. Diffuse reflectance spectroscopy