## TableProperties
CrystalSystem | SpaceGroup | E<sub>g</sub> | IsCalculated | ReferenceId | Comment
Orthorhombic | Pnma | 3.92 | 0 | 1614 | UV-vis-NIR diffuse reflectance spectroscopy
Orthorhombic | Pnma | 4.05 | 1 | 1614 | Direct. Calculation. VASP