## TableProperties
CrystalSystem | StructureType | SpaceGroup | E<sub>g</sub> | IsCalculated | ReferenceId | Comment
Orthorhombic | KZrCuS<sub>3</sub> | Pnma | 1.63 | 0 | 1617 | Diffuse reflectance spectroscopy
Orthorhombic | KZrCuS<sub>3</sub> | Pnma | 2.78 | 1 | 1617 | Indirect. Calculation. CRYSTAL17