## TableProperties
CrystalSystem | StructureType | SpaceGroup | E<sub>g</sub> | IsCalculated | ReferenceId | Comment
Cubic | sphalerite | F4(-)3m | 1.43 | 0 | 1768 | Optical. Microcrystalline
Cubic | sphalerite | F4(-)3m | 1.67 | 0 | 1768 | Optical. Films
Tetragonal | kesterite | I4(-)2m | 1.39 | 0 | 1620 | Cathodoluminescence spectroscopy