## TableProperties
CrystalSystem | SpaceGroup | E<sub>g</sub> | IsCalculated | ReferenceId | Comment
Monoclinic | C2/c | 3.85 | 1 | 1633 | Indirect. Calculation. CASTEP
Monoclinic | C2/c | 4.3 | 0 | 1633 | UV-vis-NIR diffuse reflectance spectroscopy