## TableProperties
CrystalSystem | SpaceGroup | Temperature | E<sub>g</sub> | IsCalculated | ReferenceId | Comment
Trigonal | R3 | 298 | 2.41 | 0 | 1643 | UV-vis-NIR diffuse reflectance spectroscopy