## TableProperties
CrystalSystem | SpaceGroup | E<sub>g</sub> | IsCalculated | ReferenceId | Comment | Temperature
Hexagonal | P6<sub>3</sub>mc | 0.868 | 1 | 1644 | Direct. Calculation. CASTEP
Hexagonal | P6<sub>3</sub>mc | 1.586 | 0 | 1644 | UV-vis-NIR diffuse reflectance spectroscopy | 298