## TableProperties
CrystalSystem | SpaceGroup | E<sub>g</sub> | IsCalculated | ReferenceId | Comment
Monoclinic | C2/c | 3.4 | 1 | 1646 | Direct. Calculation. VASP
Monoclinic | C2/c | 4.2 | 0 | 1646 | Diffuse reflectance spectroscopy