## TableProperties
CrystalSystem | StructureType | SpaceGroup | E<sub>g</sub> | IsCalculated | ReferenceId | Comment | Temperature
Tetragonal | ThCr<sub>2</sub>Si<sub>2</sub> | I4/mmm | 1.22 | 1 | 1653 | Calculation. VASP
Tetragonal | ThCr<sub>2</sub>Si<sub>2</sub> | I4/mmm | 1.36 | 0 | 1653 | Indirect. Diffuse reflectance spectroscopy | 298
Tetragonal | ThCr<sub>2</sub>Si<sub>2</sub> | I4/mmm | 1.71 | 0 | 1653 | Direct. Diffuse reflectance spectroscopy | 298