## TableProperties
CrystalSystem | SpaceGroup | E<sub>g</sub> | IsCalculated | ReferenceId | Comment
Triclinic | P1(-) | 2.97 | 1 | 1658 | Calculation
Triclinic | P1(-) | 3.66 | 0 | 1658 | Diffuse reflectance spectroscopy