## TableProperties
CrystalSystem | SpaceGroup | E<sub>g</sub> | IsCalculated | ReferenceId | Comment
Orthorhombic | Pnn2 | 2.26 | 1 | 1664 | Direct. Calculation. VASP
Orthorhombic | Pnn2 | 3.67 | 0 | 1664 | UV-vis-IR diffuse reflectance spectroscopy
Orthorhombic | Pnn2 | 3.9 | 0 | 1805 | UV-vis diffuse reflectance spectroscopy