## TableProperties
CrystalSystem | SpaceGroup | E<sub>g</sub> | IsCalculated | ReferenceId | Comment
Monoclinic | P2<sub>1</sub>/c | 5.9 | 0 | 1673 | UV-vis-NIR diffuse reflectance spectroscopy
Orthorhombic | Pbca | 6.03 | 0 | 1673 | UV-vis-NIR diffuse reflectance spectroscopy. High-temperature modification