## TableProperties
CrystalSystem | SpaceGroup | E<sub>g</sub> | IsCalculated | ReferenceId | Comment
Cubic | I4(-)3m | 0.43 | 0 | 1677 | Indirect. UV-vis-NIR diffuse reflectance spectroscopy
Cubic | I4(-)3m | 0.46 | 0 | 1677 | Direct. UV-vis-NIR diffuse reflectance spectroscopy
Cubic | I4(-)3m | 0.58 | 1 | 1677 | Indirect. Calculation. VASP