## TableProperties
CrystalSystem | StructureType | SpaceGroup | E<sub>g</sub> | IsCalculated | ReferenceId | Comment
Trigonal | phenakite | R3(-) | 4.006 | 1 | 1691 | Direct. Calculation. VASP
Trigonal | phenakite | R3(-) | 4.4 | 0 | 1691 | Optical