## TableProperties
CrystalSystem | SpaceGroup | E<sub>g</sub> | IsCalculated | ReferenceId | Comment
Cubic | P2<sub>1</sub>3 | 0.16 | 1 | 1697 | Direct. Calculation. CASTEP
Cubic | P2<sub>1</sub>3 | 0.36 | 0 | 1697 | Diffuse reflectance spectroscopy