## TableProperties
CrystalSystem | StructureType | SpaceGroup | E<sub>g</sub> | IsCalculated | ReferenceId | Comment | Temperature
Cubic | K<sub>3</sub>FeF<sub>6</sub> | Fm3(-)m | 0.94 | 1 | 1679 | Calculation
Cubic | K<sub>3</sub>FeF<sub>6</sub> | Fm3(-)m | 1.9 | 0 | 1679 | Optical
Cubic | K<sub>3</sub>FeF<sub>6</sub> | Fm3(-)m | 3.22 | 1 | 1679 | Calculation
Cubic | K<sub>3</sub>FeF<sub>6</sub> | Fm3(-)m | 2 | 0 | 1679 | Optical. PL | 298