## TableProperties
Modification | CrystalSystem | StructureType | SpaceGroup | E<sub>g</sub> | IsCalculated | ReferenceId | Comment
&alpha; | Orthorhombic | &alpha;-BaCu<sub>2</sub>S<sub>2</sub> | Pnma | 0.5 | 1 | 1703 | Indirect Calculation. TB-LMTO-ASA
&beta; | Tetragonal | ThCr<sub>2</sub>Si<sub>2</sub> | I4/mmm | 0.03 | 1 | 1703 | Indirect Calculation. TB-LMTO-ASA