## TableProperties
CrystalSystem | SpaceGroup | E<sub>g</sub> | IsCalculated | ReferenceId | Comment
Orthorhombic | Pnma | 2.26 | 0 | 1710 | Direct. UV-vis diffuse reflectance spectroscopy