## TableProperties
CrystalSystem | SpaceGroup | Temperature | E<sub>g</sub> | IsCalculated | ReferenceId | Comment
Tetragonal | P4/mmm | 298 | 1.93 | 0 | 1711 | Direct. UV-vis-NIR diffuse reflectance spectroscopy