## TableProperties
CrystalSystem | SpaceGroup | E<sub>g</sub> | IsCalculated | ReferenceId | Comment
Tetragonal | P4<sub>2</sub>/nnm | 3.4 | 0 | 1715 | Optical
Tetragonal | P4<sub>2</sub>/nnm | 3.8 | 1 | 1715 | Indirect. Calculation. VASP