## TableProperties
CrystalSystem | SpaceGroup | E<sub>g</sub> | IsCalculated | ReferenceId | Comment | Temperature
Orthorhombic | P2<sub>1</sub>2<sub>1</sub>2<sub>1</sub> | 1.3 | 1 | 1716 | Calculation. Material Studio package. Spin-down configuration
Orthorhombic | P2<sub>1</sub>2<sub>1</sub>2<sub>1</sub> | 5.1 | 1 | 1716 | Calculation. Material Studio package. Spin-up configuration
Orthorhombic | P2<sub>1</sub>2<sub>1</sub>2<sub>1</sub> | 3.04 | 0 | 1716 | Direct. UV-vis-NIR diffuse reflectance spectroscopy | 298