## TableProperties
CrystalSystem | SpaceGroup | E<sub>g</sub> | IsCalculated | ReferenceId | Comment
Orthorhombic | Cmc2<sub>1</sub> | 1 | 1 | 1718 | Indirect. Calculation. CASTEP
Orthorhombic | Cmc2<sub>1</sub> | 1.35 | 0 | 1718 | UV-vis-NIR diffuse reflectance spectroscopy