## TableProperties
CrystalSystem | SpaceGroup | Temperature | E<sub>g</sub> | IsCalculated | ReferenceId | Comment
Triclinic | P1(-) | 298 | 3.84 | 0 | 1726 | UV-vis-IR diffuse reflectance spectroscopy