## TableProperties
CrystalSystem | SpaceGroup | E<sub>g</sub> | IsCalculated | ReferenceId | Comment
Orthorhombic | Pnn2 | 2.63 | 1 | 1730 | Direct. Calculation. CASTEP
Orthorhombic | Pnn2 | 2.9 | 0 | 1730 | UV-vis-NIR diffuse reflectance spectroscopy