## TableProperties
CrystalSystem | SpaceGroup | E<sub>g</sub> | IsCalculated | ReferenceId | Comment
Monoclinic | P2<sub>1</sub> | 4.27 | 0 | 1731 | UV-vis-IR diffuse reflectance spectroscopy
Monoclinic | P2<sub>1</sub> | 5.07 | 1 | 1731 | Indirect. Calculation. CASTEP