## TableProperties
CrystalSystem | SpaceGroup | E<sub>g</sub> | IsCalculated | ReferenceId | Comment | Temperature
Monoclinic | Cc | 1.9 | 1 | 1744 | Direct. Calculation. CASTEP
Monoclinic | Cc | 2.74 | 0 | 1744 | UV-vis-IR diffuse reflectance spectroscopy | 298